## DATA_FITTING_FIXED_MGO
Pt monolayer
O site

		Eadh (eV)
Pt1 (frozen config.)	-3.61393324
MgO (frozen config.)	-34.91863248

+0.3	-38.89154212	-0.358976
+0.2	-38.93061126	-0.398046
+0.1	-38.95995374	-0.427388
0	-38.96969905	-0.437133
-0.1	-38.94271431	-0.410149
-0.2	-38.85125447	-0.318689
-0.3	-38.6574209	-0.124855

Mg site

+1.6	-38.598997	-0.066431
+1.4	-38.61661714	-0.084051
+1.2	-38.63875605	-0.106190
+1.0	-38.66530653	-0.132741
+0.8	-38.69115861	-0.158593
+0.6	-38.70169922	-0.169134
+0.4	-38.66712254	-0.134557
+0.2	-38.52831872	0.004247

Hollow site

+1.0	-38.6662785	-0.133713
+0.8	-38.69866696	-0.166101
+0.6	-38.72894085	-0.196375
+0.4	-38.75081364	-0.218248
+0.2	-38.74613556	-0.213570
0 (o-site)	-38.67366263	-0.141097
-0.2	-38.45299831	0.079567

Pt bilayer
O site

		Eadh (eV)
Pt1 (frozen config.)	-9.8101278
MgO (frozen config.)	-34.91863248

+0.3	-45.06723083	-0.338471
+0.2	-45.08836723	-0.359607
+0.1	-45.1034293	-0.374669
0	-45.10702616	-0.378266
-0.1	-45.09065977	-0.361899
-0.2	-45.03879867	-0.310038
-0.3	-44.92576444	-0.197004

Mg site

+1.6	-44.77116313	-0.042403
+1.4	-44.78589719	-0.057137
+1.2	-44.8036806	-0.074920
+1.0	-44.82093363	-0.092173
+0.8	-44.83594098	-0.107181
+0.6	-44.83035018	-0.101590
+0.4	-44.79102466	-0.062264
+0.2	-44.66861697	0.060143

Hollow site

+1.0	-44.8531586	-0.124398
+0.8	-44.88469922	-0.155939
+0.6	-44.91453983	-0.185780
+0.4	-44.93280092	-0.204041
+0.2	-44.92020151	-0.191441
0 (o-site)	-44.84182555	-0.113065
-0.2	-44.6408916	0.087869

Pt1 cluster – atom
		Eadh (eV)
Pt1 (frozen config.)	-0.53414878
MgO (frozen config.)	-1256.78325684
O site
+0.3	-1259.14129445	-1.823889
+0.2	-1259.40443953	-2.087034
+0.1	-1259.56470628	-2.247301
0	-1259.62413492	-2.306729
-0.1	-1259.49032321	-2.172918
-0.2	-1259.08564401	-1.768238
-0.3	-1258.13783994	-0.820434

Mg site
+1.6	-1257.59883323	-0.281428
+1.4	-1257.67809208	-0.360686
+1.2	-1257.76066079	-0.443255
+1.0	-1257.85594293	-0.538537
+0.8	-1257.91398254	-0.596577
+0.6	-1257.92087194	-0.603466
+0.4	-1257.89650971	-0.579104
+0.2	-1257.37625408	-0.058848

Hollow site
+1.0	-1257.95971513	-0.642310
+0.8	-1258.12812569	-0.810720
+0.6	-1258.3272663	-1.009861
+0.4	-1258.54597728	-1.228572
+0.2	-1258.67108355	-1.353678
0 (o-site)	-1258.62415189	-1.306746
-0.2	-1258.20700754	-0.889602

Pt2 cluster – dimer vertical

O site

		Eadh (eV)
Pt2 (frozen config.)	-4.85651664
MgO (frozen config.)	-1256.78325684

+0.3	-1263.21841716	-1.578644
+0.2	-1263.36787689	-1.728103
+0.1	-1263.48876105	-1.848988
0 (o-site)	-1263.5475012	-1.907728
-0.1	-1263.48986201	-1.850089
-0.2	-1263.22919472	-1.589421
-0.3	-1262.58503256	-0.945259

Mg site

+1.6	-1261.79541478	-0.155641
+1.4	-1261.84244395	-0.202670
+1.2	-1261.89621731	-0.256444
+1.0	-1261.95006608	-0.310293
+0.8	-1261.98866565	-0.348892
+0.6	-1261.97794336	-0.338170
+0.4	-1261.85402539	-0.214252
+0.2	-1261.46383857	0.175935

Hollow site

+1.0	-1262.11868312	-0.478910
+0.8	-1262.25201948	-0.612246
+0.6	-1262.39891757	-0.759144
+0.4	-1262.54033561	-0.900562
+0.2	-1262.67132664	-1.031553
0 (o-site)	-1262.66170622	-1.021933
-0.2	-1262.45172921	-0.811956

Pt2 cluster – dimer horizontal

O site

		Eadh (eV)
Pt2 (frozen config.)	-4.27774937
MgO (frozen config.)	-1256.78325684

+0.3	-1262.73979935	-1.678793
+0.2	-1262.91849538	-1.857489
+0.1	-1263.0561166	-1.995110
0 (o-site)	-1263.10890992	-2.047904
-0.1	-1263.01440473	-1.953399
-0.2	-1262.64123151	-1.580225
-0.3	-1261.99293259	-0.931926

Mg site

+1.6	-1261.32664505	-0.265639
+1.4	-1261.39099739	-0.329991
+1.2	-1261.47522176	-0.414216
+1.0	-1261.56918639	-0.508180
+0.8	-1261.65905251	-0.598046
+0.6	-1261.70903336	-0.648027
+0.4	-1261.63627245	-0.575266
+0.2	-1261.19800636	-0.137000

Hollow site

+1.0	-1261.60495069	-0.543944
+0.8	-1261.75184299	-0.690837
+0.6	-1261.92867231	-0.867666
+0.4	-1262.09503095	-1.034025
+0.2	-1262.21412632	-1.153120
0 (o-site)	-1262.1335091	-1.072503
-0.2	-1261.54280415	-0.481798

Pt4 cluster – tetramer

O site

		Eadh (eV)
Pt4 (frozen config.)	-12.79501815
MgO (frozen config.)	-1256.78325684

+0.3	-1272.52244383	-2.944169
+0.2	-1272.81011839	-3.231843
+0.1	-1273.03267201	-3.454397
0 (o-site)	-1273.12272268	-3.544448
-0.1	-1272.99136206	-3.413087
-0.2	-1272.46309099	-2.884816
-0.3	-1271.30715022	-1.728875

Mg site

+1.6	-1269.89568382	-0.317409
+1.4	-1270.04102423	-0.462749
+1.2	-1270.20293208	-0.624657
+1.0	-1270.32396292	-0.745688
+0.8	-1270.28579233	-0.707517
+0.6	-1270.24149655	-0.663222
+0.4	-1269.95698532	-0.378710
+0.2	-1269.17415499	0.404120

Hollow site

+1.0	-1270.48651048	-0.908235
+0.8	-1270.70638756	-1.128113
+0.6	-1270.92989727	-1.351622
+0.4	-1271.08976514	-1.511490
+0.2	-1271.07319372	-1.494919
0 (o-site)	-1270.64567312	-1.067398
-0.2	-1269.41506608	0.163209

Pt4 cluster – square

O site

		Eadh (eV)
Pt4 (frozen config.)	-12.59478741
MgO (frozen config.)	-1256.78325684

+0.3	-1270.60731781	-1.229274
+0.2	-1270.71157591	-1.333532
+0.1	-1270.82371805	-1.445674
0 (o-site)	-1270.884251	-1.506207
-0.1	-1270.78223191	-1.404188
-0.2	-1270.42072567	-1.042681
-0.3	-1269.56133531	-0.183291

Mg site

+1.6	-1269.73634072	-0.358296
+1.4	-1269.85602864	-0.477984
+1.2	-1270.02335084	-0.645307
+1.0	-1270.22303232	-0.844988
+0.8	-1270.42321484	-1.045171
+0.6	-1270.54862645	-1.170582
+0.4	-1270.46378932	-1.085745
+0.2	-1269.8974677	-0.519423

Hollow site

+1.0	-1270.1228001	-0.744756
+0.8	-1270.26809663	-0.890052
+0.6	-1270.42175233	-1.043708
+0.4	-1270.51109557	-1.133051
+0.2	-1270.41945698	-1.041413
0 (o-site)	-1269.93654845	-0.558504
-0.2	-1268.68576692	0.692277

Pt5 cluster – pyramid

O site

		Eadh (eV)
Pt4 (frozen config.)	-17.38513874
MgO (frozen config.)	-1256.78325684

+0.3	-1276.75375244	-2.585357
+0.2	-1276.99920284	-2.830807
+0.1	-1277.19205979	-3.023664
0 (o-site)	-1277.27412843	-3.105733
-0.1	-1277.09251046	-2.924115
-0.2	-1276.34947514	-2.181080
-0.3	-1274.63025989	-0.461864

Mg site

+1.6	-1274.50127754	-0.332882
+1.4	-1274.60071385	-0.432318
+1.2	-1274.7142378	-0.545842
+1.0	-1274.83110382	-0.662708
+0.8	-1274.9298362	-0.761441
+0.6	-1274.68984645	-0.521451
+0.4	-1274.28761863	-0.119223
+0.2	-1273.0747362	1.093659

Hollow site

+1.0	-1275.10856332	-0.940168
+0.8	-1275.34984297	-1.181447
+0.6	-1275.3924263	-1.224031
+0.4	-1275.42329284	-1.254897
+0.2	-1275.17115509	-1.002760
0 (o-site)	-1274.3621319	-0.193736
-0.2	-1272.55374807	1.614648

Pt25 cluster – cut from TO38

O site

		Eadh (eV)
Pt25 (frozen config.)	-115.68997209
MgO (frozen config.)	-1256.78325684

+0.3	-1378.98176022	-6.508531
+0.2	-1379.50161018	-7.028381
+0.1	-1379.87827856	-7.405050
0 (o-site)	-1379.98980957	-7.516581
-0.1	-1379.63887405	-7.165645
-0.2	-1378.38946711	-5.916238
-0.3	-1375.58660437	-3.113375

Mg site

+1.6	-1373.14933434	-0.676105
+1.4	-1373.36196269	-0.888734
+1.2	-1373.60454155	-1.131313
+1.0	-1373.84125421	-1.368025
+0.8	-1373.96737657	-1.494148
+0.6	-1373.63326199	-1.160033
+0.4	-1372.70024102	-0.227012
+0.2	-1370.25978034	2.213449

Hollow site

+1.0	-1374.51540405	-2.042175
+0.8	-1374.99373565	-2.520507
+0.6	-1375.4195451	-2.946316
+0.4	-1375.60859341	-3.135364
+0.2	-1375.20580195	-2.732573
0 (o-site)	-1373.53452389	-1.061295
-0.2	-1369.3964865	3.076742

Ni monolayer

O site

		Eadh (eV)
Ni1 (frozen config.)	-2.75124164
MgO (frozen config.)	-34.91863248

+0.3	-38.28480137	-0.614927
+0.2	-38.35157234	-0.681698
+0.1	-38.40422459	-0.734350
0 (o-site)	-38.42539005	-0.755516
-0.1	-38.39033159	-0.720457
-0.2	-38.26222041	-0.592346
-0.3	-37.98422704	-0.314353

Mg site

+1.6	-37.67207461	-0.002200
+1.4	-37.59500585	0.074868
+1.2	-37.7169081	-0.047034
+1.0	-37.72088408	-0.051010
+0.8	-37.69435897	-0.024485
+0.6	-37.62327762	0.046596
+0.4	-37.46400496	0.205869
+0.2	-37.13448543	0.535389

Hollow site

+1.0	-37.78748662	-0.117613
+0.8	-37.80847423	-0.138600
+0.6	-37.82077401	-0.150900
+0.4	-37.83967602	-0.169802
+0.2	-37.80660491	-0.136731
0 (o-site)	-37.6951273	-0.025253
-0.2	-37.44555615	0.224318

Ni bilayer

O site

		Eadh (eV)
Ni1 (frozen config.)	-7.00743326
MgO (frozen config.)	-34.91863248

+0.3	-42.57793448	-0.651869
+0.2	-42.64571286	-0.719647
+0.1	-42.70359557	-0.777530
0 (o-site)	-42.73738249	-0.811317
-0.1	-42.72346299	-0.797397
-0.2	-42.62381979	-0.697754
-0.3	-42.37901522	-0.452949

Mg site

+1.6	-41.61025639	0.315809
+1.4	-41.94835232	-0.022287
+1.2	-41.93993043	-0.013865
+1.0	-41.91672417	0.009342
+0.8	-41.86717179	0.058894
+0.6	-41.76948941	0.156576
+0.4	-41.58733859	0.338727
+0.2	-41.25033793	0.675728

Hollow site

+1.0	-42.05665569	-0.130590
+0.8	-42.08160975	-0.155544
+0.6	-42.10129471	-0.175229
+0.4	-42.10495843	-0.178893
+0.2	-42.07322132	-0.147156
0 (o-site)	-41.97230823	-0.046242
-0.2	-41.74474541	0.181320

Ni1 cluster – atom

O site

		Eadh (eV)
Ni1 (frozen config.)	-0.73705988
MgO (frozen config.)	-1256.78325684

+0.3	-1258.85275224	-1.332436
+0.2	-1259.00024192	-1.479925
+0.1	-1259.15614885	-1.635832
0 (o-site)	-1259.22275254	-1.702436
-0.1	-1259.11722956	-1.596913
-0.2	-1258.74872826	-1.228412
-0.3	-1257.94281773	-0.422501

Mg site

+1.6	-1257.81026773	-0.289951
+1.4	-1257.85720635	-0.336890
+1.2	-1257.89790354	-0.377587
+1.0	-1257.93484514	-0.414528
+0.8	-1257.93180496	-0.411488
+0.6	-1257.85108933	-0.330773
+0.4	-1257.60238721	-0.082070
+0.2	-1257.07530484	0.445012

Hollow site

+1.0	-1258.05247051	-0.532154
+0.8	-1258.14378601	-0.623469
+0.6	-1258.23782278	-0.717506
+0.4	-1258.31814449	-0.797828
+0.2	-1258.35731245	-0.836996
0 (o-site)	-1258.26859106	-0.748274
-0.2	-1257.94779577	-0.427479

Ni2 cluster – dimer vertical

O site

		Eadh (eV)
Ni2 (frozen config.)	-4.44511341
MgO (frozen config.)	-1256.78325684

+0.3	-1262.46217207	-1.233802
+0.2	-1262.57256823	-1.344198
+0.1	-1262.60973825	-1.381368
0 (o-site)	-1262.68613741	-1.457767
-0.1	-1262.58497453	-1.356604
-0.2	-1262.38800457	-1.159634
-0.3	-1261.87191399	-0.643544

Mg site

+1.6	-1261.36433904	-0.135969
+1.4	-1261.42834041	-0.199970
+1.2	-1261.45511693	-0.226747
+1.0	-1261.47009618	-0.241726
+0.8	-1261.46322323	-0.234853
+0.6	-1261.39947707	-0.171107
+0.4	-1261.15618814	0.072182
+0.2	-1260.74584434	0.482526

Hollow site

+1.0	-1261.62407768	-0.395707
+0.8	-1261.70412378	-0.475754
+0.6	-1261.80069846	-0.572328
+0.4	-1261.89392001	-0.665550
+0.2	-1261.93290518	-0.704535
0 (o-site)	-1261.9170731	-0.688703
-0.2	-1261.70397249	-0.475602

Ni2 cluster – dimer horizontal

O site

		Eadh (eV)
Ni2 (frozen config.)	-4.24702126
MgO (frozen config.)	-1256.78325684

+0.3	-1262.4946675	-1.464389
+0.2	-1262.67319869	-1.642921
+0.1	-1262.79672317	-1.766445
0 (o-site)	-1262.82835981	-1.798082
-0.1	-1262.69148369	-1.661206
-0.2	-1262.26395798	-1.233680
-0.3	-1261.41731515	-0.387037

Mg site

+1.6	-1261.2274049	-0.197127
+1.4	-1261.32113277	-0.290855
+1.2	-1261.37712896	-0.346851
+1.0	-1261.35041446	-0.320136
+0.8	-1261.25426757	-0.223989
+0.6	-1261.0827617	-0.052484
+0.4	-1260.65774412	0.372534
+0.2	-1259.79876577	1.231512

Hollow site

+1.0	-1261.38921294	-0.358935
+0.8	-1261.42797042	-0.397692
+0.6	-1261.45628495	-0.426007
+0.4	-1261.4900792	-0.459801
+0.2	-1261.53321907	-0.502941
0 (o-site)	-1261.43172542	-0.401447
-0.2	-1260.95246771	0.077810

Ni4 cluster – tetramer

O site

		Eadh (eV)
Ni4 (frozen config.)	-11.58783069
MgO (frozen config.)	-1256.78325684

+0.3	-1270.74507799	-2.373990
+0.2	-1270.9850326	-2.613945
+0.1	-1271.171509	-2.800421
0 (o-site)	-1271.25103056	-2.879943
-0.1	-1271.14141468	-2.770327
-0.2	-1270.71712744	-2.346040
-0.3	-1269.79090038	-1.419813

Mg site

+1.6	-1268.80501311	-0.433926
+1.4	-1268.88200998	-0.510922
+1.2	-1268.9366908	-0.565603
+1.0	-1268.92230603	-0.551219
+0.8	-1268.630817	-0.259729
+0.6	-1268.41361935	-0.042532
+0.4	-1267.92216414	0.448923
+0.2	-1266.93645916	1.434628

Hollow site

+1.0	-1269.02146098	-0.650373
+0.8	-1269.13888909	-0.767802
+0.6	-1269.2292052	-0.858118
+0.4	-1269.25107477	-0.879987
+0.2	-1269.13293732	-0.761850
0 (o-site)	-1268.73531648	-0.364229
-0.2	-1267.74724218	0.623845

Ni4 cluster – square

O site

		Eadh (eV)
Ni4 (frozen config.)	-11.17382525
MgO (frozen config.)	-1256.78325684

+0.3	-1269.90149884	-1.944417
+0.2	-1270.20477551	-2.247693
+0.1	-1270.42284062	-2.465759
0 (o-site)	-1270.49969329	-2.542611
-0.1	-1270.33975613	-2.382674
-0.2	-1269.77689062	-1.819809
-0.3	-1268.55892768	-0.601846

Mg site

+1.6	-1268.25923773	-0.302156
+1.4	-1268.32380395	-0.366722
+1.2	-1268.38574073	-0.428659
+1.0	-1268.41636466	-0.459283
+0.8	-1268.36551003	-0.408428
+0.6	-1268.13530682	-0.178225
+0.4	-1267.54703091	0.410051
+0.2	-1266.27844582	1.678636

Hollow site

+1.0	-1268.56505042	-0.607968
+0.8	-1268.64500296	-0.687921
+0.6	-1268.67366857	-0.716586
+0.4	-1268.59082868	-0.633747
+0.2	-1268.32600941	-0.368927
0 (o-site)	-1267.65921214	0.297870
-0.2	-1265.41899324	2.538089

Ni5 cluster – pyramid

O site

		Eadh (eV)
Ni4 (frozen config.)	-15.95871945
MgO (frozen config.)	-1256.78325684

+0.3	-1275.23296634	-2.490990
+0.2	-1275.52501218	-2.783036
+0.1	-1275.7869408	-3.044965
0 (o-site)	-1275.89467263	-3.152696
-0.1	-1275.72336158	-2.981385
-0.2	-1275.08230407	-2.340328
-0.3	-1273.70350644	-0.961530

Mg site

+1.6	-1273.02569538	-0.283719
+1.4	-1273.0706156	-0.328639
+1.2	-1273.09028608	-0.348310
+1.0	-1273.05166422	-0.309688
+0.8	-1272.89066194	-0.148686
+0.6	-1272.49676793	0.245208
+0.4	-1271.69093643	1.051040
+0.2	-1270.17157086	2.570405

Hollow site

+1.0	-1273.50044845	-0.758472
+0.8	-1273.60380467	-0.861828
+0.6	-1273.63416936	-0.892193
+0.4	-1273.50386673	-0.761890
+0.2	-1273.07598684	-0.334011
0 (o-site)	-1272.24610973	0.495867
-0.2	-1270.6988935	2.043083

Ni25 cluster – cut from TO38

O site

		Eadh (eV)
Ni25 (frozen config.)	-104.1899736
MgO (frozen config.)	-1256.78325684

+0.3	-1367.29288471	-6.319654
+0.2	-1367.81178969	-6.838559
+0.1	-1368.21806807	-7.244838
0 (o-site)	-1368.37179182	-7.398561
-0.1	-1367.98776981	-7.014539
-0.2	-1366.67740478	-5.704174
-0.3	-1363.85797061	-2.884740

Mg site

+1.6	-1361.51084983	-0.537619
+1.4	-1361.5934412	-0.620211
+1.2	-1361.63410652	-0.660876
+1.0	-1361.56899918	-0.595769
+0.8	-1361.27662387	-0.303393
+0.6	-1360.53276821	0.440462
+0.4	-1358.92228516	2.050945
+0.2	-1355.68420975	5.289021

Hollow site

+1.0	-1362.6624839	-1.689253
+0.8	-1362.96299296	-1.989763
+0.6	-1363.16273158	-2.189501
+0.4	-1363.15922616	-2.185996
+0.2	-1362.44879354	-1.475563
0 (o-site)	-1360.64862136	0.324609
-0.2	-1356.66068475	4.312546